## Sheet1
Area_Initial | Std_initial | Time_A200 | Area_A200 | stdev_A200
4115.3967 | 2148.942 | 0 | 3935.937913 | 1562.807
|  | 4 | 3867.1795 | 1681.742
|  | 8 | 3895.79035 | 1615.324
|  | 12 | 2624.387036 | 1279.91
|  | 16 | 2520.77519 | 976.3862
|  | 20 | 2332.6541 | 831.4873