## Plot data
time_A200 | avg_A200 | std_A200 | strain | avg_strain | std_strain | time_A100 | avg_R+A100 | avg_A100 | std_R+A100 | std_A100 | avg_0 | std_0
0 | 94.15 | 1.108678 | 0 | 94.15 | 1.108678 | 0 |  | 94.15 |  | 1.108678 | 88.5 | 2.321637
4 | 121.6667 | 1.374369 | 4.879016 | 110.6667 | 0.745356 | 48 | 99.8 | 90.48333 | 1.315295 | 1.417059
8 | 134.6667 | 1.885618 | 9.531018 | 112 | 2.160247 | 96 | 112.6667 | 92.55 | 2.211083 | 2.609438
12 | 139.8333 | 1.067187 |  |  |  | 144 | 108 | 113 | 2.160247 | 2
16 | 135 | 1.632993
20 | 129.8333 | 1.57233

## Plot data_sf
time_A200 | avg_A200 | std_A200 | strain | avg_strain | std_strain | time_A100 | avg_R+A100 | std_R+A100 | avg_A100 | std_A100 | avg_0 | std_0
0 | 94.2 | 1.1 | 0 | 94.2 | 1.1 | 0 |  |  | 94.2 | 1.1 | 88.5 | 2.3
4 | 122 | 1 | 4.9 | 111 | 1 | 48 | 99.8 | 1.3 | 90.5 | 1.4
8 | 135 | 2 | 9.5 | 112 | 2 | 96 | 113 | 2 | 92.6 | 2.6
12 | 140 | 1 |  |  |  | 144 | 108 | 2 | 113 | 2
16 | 135 | 2
20 | 130 | 2

## Hardness summary
Hardness
Vickers hardness HV
Load | 3 kg
Magnification | 10x
Time | 10 s
Machine | Indentec C.A.M.S, testing system by New age
|  |  |  | 100degC |  |  |  |  | 200 degC | [5 empty] | Rolled
No. | Initial | Solutionised | 50h aged | 50h rolled | 100h aged | 100h rolled | 150h aged | 150h rolled | 4h aged | 8h aged | 12h aged | 16h aged | 20h aged |  | 5% | 10%
1 | 79.8 | 88 | 85.1 | 96 | 73.6 | 108 | 106 | 102 | 119 | 131 | 138 | 129 | 126 |  | 104 | 107
2 | 81.5 | 88.4 | 86.5 | 97.9 | 87.5 | 109 | 108 | 103 | 120 | 132 | 138 | 132 | 126 |  | 108 | 108
3 | 85.5 | 92.1 | 88.5 | 98.6 | 88.4 | 110 | 109 | 105 | 120 | 132 | 138 | 132 | 127 |  | 110 | 110
4 | 87.3 | 93.7 | 88.5 | 98.6 | 90.3 | 111 | 112 | 106 | 121 | 133 | 139 | 134 | 129 |  | 110 | 110
5 | 87.4 | 93.8 | 91.1 | 98.7 | 91.7 | 112 | 114 | 107 | 121 | 134 | 140 | 135 | 130 |  | 110 | 111
6 | 87.7 | 94.9 | 91.4 | 99.9 | 94.5 | 113 | 114 | 109 | 121 | 135 | 140 | 136 | 130 |  | 111 | 111
7 | 90.7 | 95 | 91.7 | 101 | 95.2 | 113 | 114 | 110 | 123 | 137 | 141 | 136 | 131 |  | 111 | 115
8 | 92.4 | 95.4 | 91.7 | 102 | 95.2 | 117 | 115 | 111 | 124 | 137 | 141 | 137 | 132 |  | 112 | 115
9 | 94 | 95.5 | 92.5 | 103 | 102 | 118 | 115 | 111 | 124 | 138 | 141 | 138 | 134 |  | 114 | 117
10 | 94 | 95.5 | 94.4 | 106 | 104 | 119 | 116 | 111 | 124 | 139 | 142 | 142 | 134 |  | 114 | 135
Average | 88.5 | 94.15 | 90.48333 | 99.8 | 92.55 | 112.6667 | 113 | 108 | 121.6667 | 134.6667 | 139.8333 | 135 | 129.8333 |  | 110.6667 | 112
Stdev | 2.321637 | 1.108678 | 1.417059 | 1.315295 | 2.609438 | 2.211083 | 2 | 2.160247 | 1.374369 | 1.885618 | 1.067187 | 1.632993 | 1.57233 |  | 0.745356 | 2.160247
Time / h | Rolled | Aged | Rolled stdev | Aged stdev |  |  |  |  | Time / h | Hardness | Stdev |  | Strain / % | Hardness | Stdev
0 |  | 94.15 |  | 1.108678 |  |  |  |  | 0 | 94.15 | 1.108678 |  | 0 | 94.15 | 1.108678
50 | 99.8 | 90.48333 | 1.315295 | 1.417059 |  |  |  |  | 4 | 121.6667 | 1.374369 |  | 4.879016 | 110.6667 | 0.745356
100 | 112.6667 | 92.55 | 2.211083 | 2.609438 |  |  |  |  | 8 | 134.6667 | 1.885618 |  | 9.531018 | 112 | 2.160247
150 | 108 | 113 | 2.160247 | 2 |  |  |  |  | 12 | 139.8333 | 1.067187
[9 empty] | 16 | 135 | 1.632993
[9 empty] | 20 | 129.8333 | 1.57233

## autumn_python_plot
time | rolled | aged | rolled_dev | aged_dev
0 |  | 94.15 |  | 1.108678
48 | 99.8 | 90.48333 | 1.315295 | 1.417059
96 | 112.6667 | 92.55 | 2.211083 | 2.609438
144 | 108 | 113 | 2.160247 | 2

## Initial
Hardness |  |  |  | LOM
Load | 3 kg |  |  | Machine | Olympus BX53M
Magnification | 10x |  |  |  | Olympus Stream Essentials
Time | 10 s
Machine | Indentec C.A.M.S, testing system by New age
| HV | H | V
1 | 81.5 | 262.8 | 259.7
2 | 87.4 | 259.6 | 245
3 | 79.8 | 265.9 | 262.1
4 | 87.3 | 254 | 251
5 | 90.7 | 249.6 | 245.8
6 | 94 | 247.2 | 239.4
7 | 94 | 242 | 244.6
8 | 85.5 | 255.2 | 254.9
9 | 87.7 | 250.8 | 253
10 | 92.4 | 249.2 | 241.4
Average | 88.03
stdev | 4.640269

## Solutionised
Hardness |  |  |  | Solutionised at 530 oC for 24h and quench
Load | 3 kg
Magnification | 10x
Time | 10 s
Machine | Indentec C.A.M.S, testing system by New age
| HV | H | V
1 | 92.1 | 249.2 | 242.2
2 | 88.4 | 253.6 | 248.2
3 | 93.7 | 247.2 | 240.2
4 | 95.4 | 245.2 | 237.8
5 | 95 | 248 | 235.9
6 | 93.8 | 248.8 | 238.2
7 | 95.5 | 239.2 | 243.4
8 | 94.9 | 239.6 | 244.6
9 | 95.5 | 241.6 | 241
10 | 88 | 251.6 | 251.4
Average | 93.23

## Autumn - Rolled(solutionised)
Rolling of solutionised sample
| Initial thickness | Final thickness
| 9.27 | 9.15
| 9.45 | 9.78
| 10.28 | 10.66
| 10.69 | 8.73
| 10.55 | 9
Average | 10.048 | 9.464 | 5.812102