## Hardness data
Sample | Initial sample | Solid solutionised |  | 100 c-> | 48 h aged 100 | 96 h aged | 144 h aged | 100 c -> | 48 h rolled | 96 h rolled | 144 h rolled | rolled-> | 10% reduced | 20% reduced | 30% reduced | 40% strain | 200 c -> | 4 h aged | 8 h aged | 12 h aged | 16 h aged
trial | vicker hardness | hv | [5 empty] | 20 thickness reduced |  |  |  | (thickness reduction
1 | 45.7 | 67 |  |  | 64.1 | 87.1 | 90.7 |  | 112 | 112 | 111 |  | 81.7 | 83.1 | 95.2 | 109 |  | 85.6 | 100 | 74.4 | 103
2 | 45.1 | 59.2 | * |  | 79.3 | 90.7 | 96.5 |  | 101 | 117 | 121 |  | 102 | 100 | 111 | 112 |  | 94 | 112 | 109 | 104
3 | 46.7 | 60.8 |  |  | 72.1 | 80.3 | 90 |  | 103 | 114 | 123 |  | 71.8 | 101 | 103 | 108 |  | 87.3 | 102 | 107 | 98.6
4 | 47.8 | 71.9 |  |  | 60.5 | 83.9 | 99.6 |  | 73.8 | 106 | 121 |  | 75.1 | 82.1 | 90.9 | 109 |  | 95.2 | 99.3 | 105 | 94.7
5 | 46.8 | 71.8 |  |  | 64.4 | 94.3 | 80.9 |  | 67.3 | 88.5 | 88 |  | 76 | 75.7 | 84.9 | 96.4 |  | 97 | 101 | 91.1 | 93.6
6 | 47.5 | 74.7 |  |  | 63.5 | 82.4 | 93.7 |  | 94.1 | 109 | 117 |  | 78.6 | 79.6 | 106 | 104 |  | 95.4 | 101 | 78.8 | 92.4
7 | 51.8 | 68 |  |  | 64.9 | 86.3 | 84.3 |  | 107 | 112 | 120 |  | 101 | 96.1 | 107 | 112 |  | 102 | 110 | 105 | 99.7
8 | 46.2 | 71.2 |  |  | 67.5 | 88.7 | 75.3 |  | 97.6 | 81.8 | 114 |  | 96.6 | 103 | 103 | 102 |  | 95.5 | 98.8 | 95.8 | 99.1
9 | 48.7 | 60.3 |  |  | 66.4 | 92.5 | 97.4 |  | 58 | 102 | 106 |  | 90 | 100 | 96.7 | 91.2 |  | 86.3 | 107 | 102 | 98
10 | 45.2 | 55.6 |  |  | 67 | 91 | 96.2 |  | 85.8 | 116 | 82.8 |  | 68.3 | 78.7 | 88.1 | 98.7 |  | 100 | 97.4 | 104 | 108
|  |  | *not square | [9 empty] | 5kg | *5kg
[9 empty] | less hard in middle |  |  |  | 84.11 | 89.93 | 98.58 | 104.23 |  | 93.83 | 102.85 | 97.21 | 99.11
sample route exclude top 2 and bottom 2
2 series. aged and rolled
sorted
Sample | Initial sample | Solid solutionised | 100 c-> | 48 h aged | 96 h aged | 144 h aged | 100 c -> | 48 h rolled | 96 h rolled | 144 h rolled | rolled-> | 10% reduced | 20% reduced | 30% reduced | 40% strain | 200 c -> | 4 h aged | 8 h aged | 12 h aged | 16 h aged
trial | vicker hardness | hv |  |  |  |  | 20 thickness reduced |  |  |  | (thickness reduction
1 (min) | 45.1 | 55.6 | * | 60.5 | 80.3 | 75.3 |  | 58 | 81.8 | 88 |  | 68.3 | 75.7 | 84.9 | 91.2 |  | 85.6 | 97.4 | 74.4 | 92.4
2 | 45.2 | 59.2 |  | 63.5 | 82.4 | 80.9 |  | 67.3 | 88.5 | 97 |  | 71.8 | 78.7 | 88.1 | 96.4 |  | 86.3 | 98.8 | 78.8 | 93.6
3 | 45.7 | 60.3 |  | 64.1 | 83.9 | 84.3 |  | 73.8 | 102 | 106 |  | 75.1 | 79.6 | 90.9 | 98.7 |  | 87.3 | 99.3 | 91.1 | 94.7
4 | 46.2 | 60.8 |  | 64.4 | 86.3 | 90 |  | 85.8 | 106 | 111 |  | 76 | 82.1 | 95.2 | 102 |  | 94 | 100 | 95.8 | 98
5 | 46.7 | 67 |  | 64.9 | 87.1 | 90.7 |  | 94.1 | 109 | 114 |  | 78.6 | 83.1 | 96.7 | 104 |  | 95.2 | 101 | 102 | 98.6
6 | 46.8 | 68 |  | 66.4 | 88.7 | 93.7 |  | 97.6 | 112 | 117 |  | 81.7 | 96.1 | 103 | 108 |  | 95.4 | 101 | 104 | 99.1
7 | 47.5 | 71.2 |  | 67 | 90.7 | 96.2 |  | 101 | 112 | 120 |  | 90 | 100 | 103 | 109 |  | 95.5 | 102 | 105 | 99.7
8 | 47.8 | 71.8 |  | 67.5 | 91 | 96.5 |  | 103 | 114 | 121 |  | 96.6 | 100 | 106 | 109 |  | 97 | 107 | 105 | 103
9 | 48.7 | 71.9 |  | 72.1 | 92.5 | 97.4 |  | 107 | 116 | 121 |  | 101 | 101 | 107 | 112 |  | 100 | 110 | 107 | 104
10 (max) | 51.8 | 74.7 |  | 79.3 | 94.3 | 99.6 |  | 112 | 117 | 123 |  | 102 | 103 | 111 | 112 |  | 102 | 112 | 109 | 108
avg | 46.78333 | 66.51667 |  | 65.71667 | 87.95 | 91.9 |  | 92.55 | 109.1667 | 114.8333 |  | 83 | 90.15 | 99.13333 | 105.1167 |  | 94.06667 | 101.7167 | 100.4833 | 98.85
stdev | 0.7151146 | 4.538875 |  | 1.310746 | 2.492489 | 4.197221 |  | 10.04685 | 4.099458 | 5.2095 |  | 7.81473 | 8.710674 | 5.263607 | 3.886051 |  | 3.149427 | 2.510257 | 5.251164 | 2.45
time | Rolled | Unrolled | rolled(stdev) | unrolled(stdev)
0 | 66.51667 | 66.51667 | 4.538875 | 4.538875
48 | 92.55 | 65.71667 | 10.04685 | 1.310746
96 | 109.1667 | 87.95 | 4.099458 | 2.492489
144 | 114.8333 | 91.9 | 5.2095 | 4.197221

## Rolling data
sample: | solid solutionised for 24 h | [7 empty] | Horisontal engineering strain (Z) | true horisontal z strain | Longitudinal (x) true strain assuming incompressibility and no change in Y
trial | 1 | 2 | 3 | 4 | 5 | avg | std | target
intitial t | 11.78 | 11.87 | 11.57 | 11.74 | 11.86 | 11.764 | 0.1085541 |  | -0.215913 | -0.2432352 | 0.3214146 | 0.2753686 | 0.2432352
final t | 9.22 | 9.23 | 9.22 | 9.22 | 9.23 | 9.224 | 0.004898979
[5 empty] | percent reduction | 21.5913 | 0.009644093
10% thickness reduction
initial | 11.88 | 11.57 | 11.89 | 11.74 | 11.61 | 11.738 | 0.1325745 | 10.5642 | -0.1078548 | -0.1141264 | 0.1288292
final | 10.44 | 10.49 | 10.49 | 10.47 | 10.47 | 10.472 | 0.0183303
20% thickness reduction
initial | 11.91 | 12.11 | 11.92 | 11.96 | 11.77 | 11.934 | 0.108922 | 9.5472 | -0.2059661 | -0.2306292 | 0.2997634
final | 9.48 | 9.48 | 9.48 | 9.47 | 9.47 | 9.476 | 0.004898979
30% thickness reduction
initial | 12.01 | 11.58 | 11.62 | 11.51 | 11.85 | 11.714 | 0.1868261 | 8.1998 | -0.2993 | -0.3556754 | 0.5520128
final | 8.2 | 8.2 | 8.22 | 8.22 | 8.2 | 8.208 | 0.009797959
40% thickness reduction
initial | 11.52 | 11.81 | 11.87 | 11.89 | 11.65 | 11.748 | 0.1417604 | 7.0488 | -0.4206673 | -0.5458784 | 1.202054
final | 6.79 | 6.8 | 6.83 | 6.8 | 6.81 | 6.806 | 0.01356466

## Plot data
avg_0 | std_0 | time_A100 | avg_A100 | std_A100 | avg_R+A100 | std_R+A100 | time_A200 | avg_A200 | std_A200 | strain | avg_strain | std_strain
46.78333 | 0.7151146 | 0 | 66.51667 | 4.538875 | 90.15 | 8.710674 | 0 | 66.51667 | 4.538875 | 0 | 66.51667 | 4.538875
|  | 48 | 65.71667 | 1.310746 | 92.55 | 10.04685 | 4 | 94.06667 | 3.149427 | 11.4126414 | 83 | 7.81473
|  | 96 | 87.95 | 2.492489 | 109.1667 | 4.099458 | 8 | 101.7167 | 2.510257 | 23.0629183 | 90.15 | 8.710674
|  | 144 | 91.9 | 4.197221 | 114.8333 | 5.2095 | 12 | 100.4833 | 5.251164 | 35.5675419 | 99.13333 | 5.263607
[7 empty] | 16 | 98.85 | 2.45 | 54.5878437 | 105.1167 | 3.886051

## Plot data_sf
avg_0 | std_0 | time_A100 | avg_A100 | std_A100 | avg_R+A100 | std_R+A100 | time_A200 | avg_A200 | std_A200 | strain | avg_strain | std_strain
46.8 | 0.7 | 0 | 66.5 | 4.5 | 90.2 | 8.7 | 0 | 66.5 | 4.5 | 0 | 66.5 | 4.5
|  | 48 | 65.7 | 1.3 | 92.6 | 10 | 4 | 94.1 | 3.1 | 11.4 | 83 | 7.8
|  | 96 | 88 | 2.5 | 109 | 4 | 8 | 102 | 3 | 23.1 | 90.2 | 8.7
|  | 144 | 91.9 | 4.2 | 115 | 5 | 12 | 100 | 5 | 35.6 | 99.1 | 5.3
[7 empty] | 16 | 98.9 | 2.5 | 54.6 | 105 | 4

## Al15 H
Al15 | 200 deg
sample | 8 h | 12 h | 16 h
1 | 133 | 140 | 142
2 | 132 | 142 | 136
3 | 132 | 141 | 132
4 | 135 | 141 | 138
5 | 138 | 138 | 136
6 | 131 | 138 | 135
7 | 134 | 138 | 129
8 | 137 | 139 | 134
9 | 137 | 141 | 137
10 | 139 | 140 | 132