## Sheet1
| initial | 0 | 6 | 24 | 48 | 96
| 56.9 | 51.9 | 47.7 | 77.9 | 80.5 | 78.7
| 57.6 | 54.2 | 57.4 | 79 | 83 | 79.2
| 59.4 | 55.1 | 59.9 | 79.7 | 85 | 80
| 60.4 | 55.6 | 65.4 | 80.1 | 85.8 | 80.3
| 60.5 | 57.3 | 66.1 | 80.5 | 86.1 | 82
| 60.8 | 57.6 | 66.8 | 81 | 86.4 | 83.2
| 61.5 | 59.6 | 68.8 | 81.4 | 86.7 | 83.6
| 63.3 | 60.4 | 71.8 | 85.4 | 89.4 | 84.2
| 63.3 | 61.7 | 73.8 | 87.1 | 89.6 | 84.4
| 69.5 | 63.7 | 79.4 | 87.2 | 89.9 | 85.9
average | 61.32 | 57.71 | 65.71 | 81.93 | 86.24 | 82.15
std | 3.370994 | 3.465963 | 8.53293 | 3.207507 | 2.830265 | 2.349574

## Plot data
avg_0 | std_0 | time_A200 | avg_A200 | std_A200
60.98333 | 1.2075 | 0 | 57.6 | 1.922672
|  | 6 | 66.46667 | 3.614631
|  | 24 | 81.35 | 1.89451
|  | 48 | 86.56667 | 1.374369
|  | 96 | 82.21667 | 1.604594

## Plot data_sf
avg_0 | std_0 | time_A200 | avg_A200 | std_A200
61 | 1.2 | 0 | 57.6 | 1.9
|  | 6 | 66.5 | 3.6
|  | 24 | 81.4 | 1.9
|  | 48 | 86.6 | 1.4
|  | 96 | 82.2 | 1.6